## actual test
Time (s) | Displacement (mm) | announced | Speed | mass (g) | force (mN) | Distance between cubes (mm) | force difference
89 | 0.744 |  | 0.01mm/min | 70.7957 |  | 0
90 | 0.7441667 |  |  | 70.7874 | 0.901539 | 0.0001666667
91 | 0.7443333 |  |  | 70.7747 | 1.026126 | 0.0003333333 | 0.124587
92 | 0.7445 |  |  | 70.7539 | 1.230174 | 0.0005 | 0.204048
93 | 0.7446667 |  |  | 70.742 | 1.346913 | 0.0006666667 | 0.116739
94 | 0.7448333 | 0.745 |  | 70.7303 | 1.46169 | 0.0008333333 | 0.114777
95 | 0.745 |  |  | 70.7226 | 1.537227 | 0.001 | 0.075537
96 | 0.7451667 |  |  | 70.7191 | 1.571562 | 0.001166667 | 0.034335
97 | 0.7453333 |  |  | 70.7184 | 1.578429 | 0.001333333 | 0.006867
98 | 0.7455 |  |  | 70.7045 | 1.714788 | 0.0015 | 0.136359
99 | 0.7456667 |  |  | 70.7008 | 1.751085 | 0.001666667 | 0.036297
100 | 0.7458333 |  |  | 70.6896 | 1.860957 | 0.001833333 | 0.109872
101 | 0.746 | 0.746 |  | 70.6805 | 1.950228 | 0.002 | 0.089271
102 | 0.7461667 |  |  | 70.6719 | 2.034594 | 0.002166667 | 0.084366
103 | 0.7463333 |  |  | 70.6693 | 2.0601 | 0.002333333 | 0.025506
104 | 0.7465 |  |  | 70.6688 | 2.065005 | 0.0025 | 0.004905
105 | 0.7466667 |  |  | 70.667 | 2.082663 | 0.002666667 | 0.017658
106 | 0.7468333 |  |  | 70.6569 | 2.181744 | 0.002833333 | 0.099081
107 | 0.747 | 0.747 |  | 70.6527 | 2.222946 | 0.003 | 0.041202
108 | 0.7471667 |  |  | 70.6467 | 2.281806 | 0.003166667 | 0.05886
109 | 0.7473333 |  |  | 70.6407 | 2.340666 | 0.003333333 | 0.05886
110 | 0.7475 |  |  | 70.6306 | 2.439747 | 0.0035 | 0.099081
111 | 0.7476667 |  |  | 70.6289 | 2.456424 | 0.003666667 | 0.016677
112 | 0.7478333 |  |  | 70.6286 | 2.459367 | 0.003833333 | 0.002943
113 | 0.748 | 0.748 |  | 70.6267 | 2.478006 | 0.004 | 0.018639
114 | 0.7481667 |  |  | 70.6244 | 2.500569 | 0.004166667 | 0.022563
115 | 0.7483333 |  |  | 70.617 | 2.573163 | 0.004333333 | 0.072594
116 | 0.7485 |  |  | 70.6083 | 2.65851 | 0.0045 | 0.085347
117 | 0.7486667 |  |  | 70.6068 | 2.673225 | 0.004666667 | 0.014715
118 | 0.7488333 |  |  | 70.6022 | 2.718351 | 0.004833333 | 0.045126
119 | 0.749 | 0.749 |  | 70.5992 | 2.747781 | 0.005 | 0.02943
120 | 0.7491667 |  |  | 70.598 | 2.759553 | 0.005166667 | 0.011772
121 | 0.7493333 |  |  | 70.5926 | 2.812527 | 0.005333333 | 0.052974
122 | 0.7495 |  |  | 70.5919 | 2.819394 | 0.0055 | 0.006867
123 | 0.7496667 |  |  | 70.5919 | 2.819394 | 0.005666667 | 0
124 | 0.7498333 |  |  | 70.5858 | 2.879235 | 0.005833333 | 0.059841
125 | 0.75 |  |  | 70.5817 | 2.919456 | 0.006 | 0.040221
126 | 0.7501667 |  |  | 70.5747 | 2.988126 | 0.006166667 | 0.06867
127 | 0.7503333 |  |  | 70.5717 | 3.017556 | 0.006333333 | 0.02943
128 | 0.7505 |  |  | 70.5676 | 3.057777 | 0.0065 | 0.040221
129 | 0.7506667 |  |  | 70.5667 | 3.066606 | 0.006666667 | 0.008829
130 | 0.7508333 |  |  | 70.5517 | 3.213756 | 0.006833333 | 0.14715
131 | 0.751 |  |  | 70.5482 | 3.248091 | 0.007 | 0.034335
132 | 0.7511667 |  |  | 70.5462 | 3.267711 | 0.007166667 | 0.01962
133 | 0.7513333 |  |  | 70.5375 | 3.353058 | 0.007333333 | 0.085347
134 | 0.7515 |  |  | 70.5333 | 3.39426 | 0.0075 | 0.041202
135 | 0.7516667 |  |  | 70.5444 | 3.285369 | 0.007666667 | -0.108891
136 | 0.7518333 |  |  | 70.5486 | 3.244167 | 0.007833333 | -0.041202
137 | 0.752 |  |  | 70.5484 | 3.246129 | 0.008 | 0.001962
138 | 0.7521667 |  |  | 70.5388 | 3.340305 | 0.008166667 | 0.094176
139 | 0.7523333 |  |  | 70.5274 | 3.452139 | 0.008333333 | 0.111834
140 | 0.7525 |  |  | 70.5117 | 3.606156 | 0.0085 | 0.154017
141 | 0.7526667 |  |  | 70.5067 | 3.655206 | 0.008666667 | 0.04905
142 | 0.7528333 |  |  | 70.4988 | 3.732705 | 0.008833333 | 0.077499
143 | 0.753 |  |  | 70.4937 | 3.782736 | 0.009 | 0.050031
144 | 0.7531667 |  |  | 70.4842 | 3.875931 | 0.009166667 | 0.093195
145 | 0.7533333 |  |  | 70.48 | 3.917133 | 0.009333333 | 0.041202
146 | 0.7535 |  |  | 70.4751 | 3.965202 | 0.0095 | 0.048069
147 | 0.7536667 |  |  | 70.472 | 3.995613 | 0.009666667 | 0.030411
148 | 0.7538333 |  |  | 70.4696 | 4.019157 | 0.009833333 | 0.023544
149 | 0.754 |  |  | 70.4683 | 4.03191 | 0.01 | 0.012753
150 | 0.7541667 |  |  | 70.4663 | 4.05153 | 0.01016667 | 0.01962
151 | 0.7543333 |  |  | 70.4596 | 4.117257 | 0.01033333 | 0.065727
152 | 0.7545 |  |  | 70.4523 | 4.18887 | 0.0105 | 0.071613
153 | 0.7546667 |  |  | 70.4482 | 4.229091 | 0.01066667 | 0.040221
154 | 0.7548333 |  |  | 70.4406 | 4.303647 | 0.01083333 | 0.074556
155 | 0.755 |  |  | 70.4388 | 4.321305 | 0.011 | 0.017658
156 | 0.7551667 |  |  | 70.4351 | 4.357602 | 0.01116667 | 0.036297
157 | 0.7553333 |  |  | 70.4319 | 4.388994 | 0.01133333 | 0.031392
158 | 0.7555 |  |  | 70.4271 | 4.436082 | 0.0115 | 0.047088
159 | 0.7556667 |  |  | 70.4273 | 4.43412 | 0.01166667 | -0.001962
160 | 0.7558333 |  |  | 70.4456 | 4.254597 | 0.01183333 | -0.179523
161 | 0.756 |  | 0.01mm/min | 70.447 | 4.240863 | 0.012 | -0.013734
170 | 0.7545 |  | 0.05mm/min | 70.46 | 4.113333 | 0.0105 | -0.12753
171 | 0.7553333 |  |  | 70.4609 | 4.104504 | 0.01133333 | -0.008829
172 | 0.7561667 |  |  | 70.4605 | 4.108428 | 0.01216667 | 0.003924
173 | 0.757 | 0.757 |  | 70.4595 | 4.118238 | 0.013 | 0.00981
174 | 0.7578333 |  |  | 70.4223 | 4.48317 | 0.01383333 | 0.364932
175 | 0.7586667 |  |  | 70.3845 | 4.853988 | 0.01466667 | 0.370818
176 | 0.7595 |  |  | 70.3431 | 5.260122 | 0.0155 | 0.406134
177 | 0.7603333 |  |  | 70.3234 | 5.453379 | 0.01633333 | 0.193257
178 | 0.7611667 |  |  | 70.3001 | 5.681952 | 0.01716667 | 0.228573
179 | 0.762 |  |  | 70.2797 | 5.882076 | 0.018 | 0.200124
180 | 0.7628333 |  |  | 70.2532 | 6.142041 | 0.01883333 | 0.259965
181 | 0.7636667 |  |  | 70.2412 | 6.259761 | 0.01966667 | 0.11772
182 | 0.7645 | 0.765 |  | 70.2208 | 6.459885 | 0.0205 | 0.200124
183 | 0.7653333 |  |  | 70.206 | 6.605073 | 0.02133333 | 0.145188
184 | 0.7661667 |  |  | 70.1808 | 6.852285 | 0.02216667 | 0.247212
185 | 0.767 |  |  | 70.1648 | 7.009245 | 0.023 | 0.15696
186 | 0.7678333 |  |  | 70.1539 | 7.116174 | 0.02383333 | 0.106929
187 | 0.7686667 |  |  | 70.1364 | 7.287849 | 0.02466667 | 0.171675
188 | 0.7695 | 0.77 |  | 70.1102 | 7.544871 | 0.0255 | 0.257022
189 | 0.7703333 |  |  | 70.0964 | 7.680249 | 0.02633333 | 0.135378
190 | 0.7711667 |  |  | 70.0756 | 7.884297 | 0.02716667 | 0.204048
191 | 0.772 |  |  | 70.0597 | 8.040276 | 0.028 | 0.155979
192 | 0.7728333 |  |  | 70.0383 | 8.25021 | 0.02883333 | 0.209934
193 | 0.7736667 |  |  | 70.0245 | 8.385588 | 0.02966667 | 0.135378
194 | 0.7745 | 0.775 |  | 70.0042 | 8.584731 | 0.0305 | 0.199143
195 | 0.7753333 |  |  | 69.9917 | 8.707356 | 0.03133333 | 0.122625
196 | 0.7761667 |  |  | 69.9702 | 8.918271 | 0.03216667 | 0.210915
197 | 0.777 |  |  | 69.9624 | 8.994789 | 0.033 | 0.076518
198 | 0.7778333 |  |  | 69.9407 | 9.207666 | 0.03383333 | 0.212877
199 | 0.7786667 |  |  | 69.9293 | 9.3195 | 0.03466667 | 0.111834
200 | 0.7795 | 0.78 |  | 69.9092 | 9.516681 | 0.0355 | 0.197181
201 | 0.7803333 |  |  | 69.8963 | 9.64323 | 0.03633333 | 0.126549
202 | 0.7811667 |  |  | 69.8775 | 9.827658 | 0.03716667 | 0.184428
203 | 0.782 |  |  | 69.8713 | 9.88848 | 0.038 | 0.060822
204 | 0.7828333 |  |  | 69.8552 | 10.046421 | 0.03883333 | 0.157941
205 | 0.7836667 |  |  | 69.844 | 10.156293 | 0.03966667 | 0.109872
206 | 0.7845 |  |  | 69.8282 | 10.311291 | 0.0405 | 0.154998
207 | 0.7853333 |  |  | 69.8191 | 10.400562 | 0.04133333 | 0.089271
208 | 0.7861667 |  |  | 69.8055 | 10.533978 | 0.04216667 | 0.133416
209 | 0.787 |  |  | 69.7943 | 10.64385 | 0.043 | 0.109872
210 | 0.7878333 |  |  | 69.7822 | 10.762551 | 0.04383333 | 0.118701
211 | 0.7886667 |  |  | 69.7738 | 10.844955 | 0.04466667 | 0.082404
212 | 0.7895 |  |  | 69.7595 | 10.985238 | 0.0455 | 0.140283
213 | 0.7903333 |  |  | 69.7504 | 11.074509 | 0.04633333 | 0.089271
214 | 0.7911667 |  |  | 69.7385 | 11.191248 | 0.04716667 | 0.116739
215 | 0.792 |  |  | 69.7279 | 11.295234 | 0.048 | 0.103986
216 | 0.7928333 |  |  | 69.7161 | 11.410992 | 0.04883333 | 0.115758
217 | 0.7936667 |  |  | 69.7127 | 11.444346 | 0.04966667 | 0.033354
218 | 0.7945 |  |  | 69.7004 | 11.565009 | 0.0505 | 0.120663
219 | 0.7953333 |  |  | 69.6901 | 11.666052 | 0.05133333 | 0.101043
220 | 0.7961667 |  |  | 69.6784 | 11.780829 | 0.05216667 | 0.114777
221 | 0.797 |  |  | 69.6741 | 11.823012 | 0.053 | 0.042183
222 | 0.7978333 |  |  | 69.6567 | 11.993706 | 0.05383333 | 0.170694
223 | 0.7986667 |  |  | 69.6499 | 12.060414 | 0.05466667 | 0.066708
224 | 0.7995 |  |  | 69.6384 | 12.173229 | 0.0555 | 0.112815
225 | 0.8003333 |  |  | 69.6361 | 12.195792 | 0.05633333 | 0.022563
226 | 0.8011667 |  |  | 69.6334 | 12.222279 | 0.05716667 | 0.026487
227 | 0.802 |  |  | 69.6253 | 12.30174 | 0.058 | 0.079461
228 | 0.8028333 |  |  | 69.6195 | 12.358638 | 0.05883333 | 0.056898
229 | 0.8036667 |  |  | 69.6139 | 12.413574 | 0.05966667 | 0.054936
230 | 0.8045 |  |  | 69.6072 | 12.479301 | 0.0605 | 0.065727
231 | 0.8053333 |  |  | 69.6043 | 12.50775 | 0.06133333 | 0.028449
232 | 0.8061667 |  |  | 69.6015 | 12.535218 | 0.06216667 | 0.027468
233 | 0.807 |  |  | 69.5879 | 12.668634 | 0.063 | 0.133416
234 | 0.8078333 |  |  | 69.576 | 12.785373 | 0.06383333 | 0.116739
235 | 0.8086667 |  |  | 69.5687 | 12.856986 | 0.06466667 | 0.071613
236 | 0.8095 |  |  | 69.5564 | 12.977649 | 0.0655 | 0.120663
237 | 0.8103333 |  |  | 69.5464 | 13.075749 | 0.06633333 | 0.0981
238 | 0.8111667 |  |  | 69.5318 | 13.218975 | 0.06716667 | 0.143226
239 | 0.812 |  |  | 69.5256 | 13.279797 | 0.068 | 0.060822
240 | 0.8128333 |  |  | 69.5158 | 13.375935 | 0.06883333 | 0.096138
241 | 0.8136667 |  |  | 69.5101 | 13.431852 | 0.06966667 | 0.055917
242 | 0.8145 |  |  | 69.4923 | 13.60647 | 0.0705 | 0.174618
243 | 0.8153333 |  |  | 69.4804 | 13.723209 | 0.07133333 | 0.116739
244 | 0.8161667 |  |  | 69.4605 | 13.918428 | 0.07216667 | 0.195219
245 | 0.817 |  |  | 69.447 | 14.050863 | 0.073 | 0.132435
246 | 0.8178333 |  |  | 69.4296 | 14.221557 | 0.07383333 | 0.170694
247 | 0.8186667 |  |  | 69.4205 | 14.310828 | 0.07466667 | 0.089271
248 | 0.8195 |  |  | 69.41 | 14.413833 | 0.0755 | 0.103005
249 | 0.8203333 |  |  | 69.4055 | 14.457978 | 0.07633333 | 0.044145
250 | 0.8211667 |  |  | 69.4019 | 14.493294 | 0.07716667 | 0.035316
251 | 0.822 |  |  | 69.3999 | 14.512914 | 0.078 | 0.01962
252 | 0.8228333 |  |  | 69.3992 | 14.519781 | 0.07883333 | 0.006867
253 | 0.8236667 |  |  | 69.395 | 14.560983 | 0.07966667 | 0.041202
254 | 0.8245 |  |  | 69.3959 | 14.552154 | 0.0805 | -0.008829
255 | 0.8253333 |  |  | 69.3963 | 14.54823 | 0.08133333 | -0.003924
256 | 0.8261667 |  |  | 69.3942 | 14.568831 | 0.08216667 | 0.020601
257 | 0.827 |  |  | 69.3892 | 14.617881 | 0.083 | 0.04905
258 | 0.8278333 |  |  | 69.3871 | 14.638482 | 0.08383333 | 0.020601
259 | 0.8286667 |  |  | 69.3837 | 14.671836 | 0.08466667 | 0.033354
260 | 0.8295 |  |  | 69.3802 | 14.706171 | 0.0855 | 0.034335
261 | 0.8303333 |  |  | 69.3796 | 14.712057 | 0.08633333 | 0.005886
262 | 0.8311667 |  |  | 69.3753 | 14.75424 | 0.08716667 | 0.042183
263 | 0.832 |  |  | 69.3743 | 14.76405 | 0.088 | 0.00981
264 | 0.8328333 |  |  | 69.3741 | 14.766012 | 0.08883333 | 0.001962
265 | 0.8336667 |  |  | 69.3742 | 14.765031 | 0.08966667 | -0.000981
266 | 0.8345 |  |  | 69.3737 | 14.769936 | 0.0905 | 0.004905
267 | 0.8353333 |  |  | 69.3696 | 14.810157 | 0.09133333 | 0.040221
268 | 0.8361667 |  |  | 69.3663 | 14.84253 | 0.09216667 | 0.032373
269 | 0.837 |  |  | 69.362 | 14.884713 | 0.093 | 0.042183
270 | 0.8378333 |  |  | 69.3609 | 14.895504 | 0.09383333 | 0.010791
271 | 0.8386667 |  |  | 69.3608 | 14.896485 | 0.09466667 | 0.000981
272 | 0.8395 |  |  | 69.3571 | 14.932782 | 0.0955 | 0.036297
273 | 0.8403333 |  |  | 69.3533 | 14.97006 | 0.09633333 | 0.037278
274 | 0.8411667 |  |  | 69.3505 | 14.997528 | 0.09716667 | 0.027468
275 | 0.842 |  |  | 69.3501 | 15.001452 | 0.098 | 0.003924
276 | 0.8428333 |  |  | 69.3498 | 15.004395 | 0.09883333 | 0.002943
277 | 0.8436667 |  |  | 69.3492 | 15.010281 | 0.09966667 | 0.005886
278 | 0.8445 |  |  | 69.3481 | 15.021072 | 0.1005 | 0.010791
279 | 0.8453333 |  |  | 69.3477 | 15.024996 | 0.1013333 | 0.003924
280 | 0.8461667 |  |  | 69.3467 | 15.034806 | 0.1021667 | 0.00981
281 | 0.847 |  |  | 69.3453 | 15.04854 | 0.103 | 0.013734
282 | 0.8478333 |  |  | 69.3422 | 15.078951 | 0.1038333 | 0.030411
283 | 0.8486667 |  |  | 69.3417 | 15.083856 | 0.1046667 | 0.004905
284 | 0.8495 |  |  | 69.3416 | 15.084837 | 0.1055 | 0.000981
285 | 0.8503333 |  |  | 69.3416 | 15.084837 | 0.1063333 | 0
286 | 0.8511667 |  |  | 69.3414 | 15.086799 | 0.1071667 | 0.001962
287 | 0.852 |  |  | 69.3408 | 15.092685 | 0.108 | 0.005886
288 | 0.8528333 |  |  | 69.3387 | 15.113286 | 0.1088333 | 0.020601
289 | 0.8536667 |  |  | 69.3381 | 15.119172 | 0.1096667 | 0.005886
290 | 0.8545 |  |  | 69.3381 | 15.119172 | 0.1105 | 0
291 | 0.8553333 |  |  | 69.3381 | 15.119172 | 0.1113333 | 0
292 | 0.8561667 |  |  | 69.3381 | 15.119172 | 0.1121667 | 0
293 | 0.857 |  |  | 69.3381 | 15.119172 | 0.113 | 0
294 | 0.8578333 |  |  | 69.338 | 15.120153 | 0.1138333 | 0.000981
295 | 0.8586667 |  |  | 69.3375 | 15.125058 | 0.1146667 | 0.004905
296 | 0.8595 |  |  | 69.336 | 15.139773 | 0.1155 | 0.014715
297 | 0.8603333 |  |  | 69.3354 | 15.145659 | 0.1163333 | 0.005886
298 | 0.8611667 |  |  | 69.335 | 15.149583 | 0.1171667 | 0.003924
299 | 0.862 |  |  | 69.335 | 15.149583 | 0.118 | 0
300 | 0.8628333 |  |  | 69.3349 | 15.150564 | 0.1188333 | 0.000981
301 | 0.8636667 |  |  | 69.335 | 15.149583 | 0.1196667 | -0.000981
302 | 0.8645 |  |  | 69.3365 | 15.134868 | 0.1205 | -0.014715
303 | 0.8653333 |  |  | 69.3375 | 15.125058 | 0.1213333 | -0.00981
304 | 0.8661667 |  |  | 69.3408 | 15.092685 | 0.1221667 | -0.032373
305 | 0.867 |  |  | 69.3417 | 15.083856 | 0.123 | -0.008829
306 | 0.8678333 |  |  | 69.3421 | 15.079932 | 0.1238333 | -0.003924
307 | 0.8686667 |  |  | 69.342 | 15.080913 | 0.1246667 | 0.000981
308 | 0.8695 |  |  | 69.3415 | 15.085818 | 0.1255 | 0.004905
309 | 0.8703333 |  |  | 69.3414 | 15.086799 | 0.1263333 | 0.000981
310 | 0.8711667 |  |  | 69.3413 | 15.08778 | 0.1271667 | 0.000981
313 | 0.8736667 |  |  | 69.3413 | 15.08778 | 0.1296667 | 0
314 | 0.8745 |  |  | 69.3415 | 15.085818 | 0.1305 | -0.001962
315 | 0.8753333 |  |  | 69.3415 | 15.085818 | 0.1313333 | 0
316 | 0.8761667 |  |  | 69.3412 | 15.088761 | 0.1321667 | 0.002943
317 | 0.877 |  |  | 69.3405 | 15.095628 | 0.133 | 0.006867
318 | 0.8778333 |  |  | 69.3397 | 15.103476 | 0.1338333 | 0.007848
319 | 0.8786667 |  |  | 69.3395 | 15.105438 | 0.1346667 | 0.001962
320 | 0.8795 |  |  | 69.3396 | 15.104457 | 0.1355 | -0.000981
321 | 0.8803333 |  |  | 69.3396 | 15.104457 | 0.1363333 | 0
322 | 0.8811667 |  |  | 69.3395 | 15.105438 | 0.1371667 | 0.000981
323 | 0.882 |  |  | 69.3395 | 15.105438 | 0.138 | 0
324 | 0.8828333 |  |  | 69.3396 | 15.104457 | 0.1388333 | -0.000981
325 | 0.8836667 |  |  | 69.3396 | 15.104457 | 0.1396667 | 0
326 | 0.8845 |  |  | 69.3396 | 15.104457 | 0.1405 | 0
327 | 0.8853333 |  |  | 69.3396 | 15.104457 | 0.1413333 | 0
328 | 0.8861667 |  |  | 69.3395 | 15.105438 | 0.1421667 | 0.000981
329 | 0.887 |  |  | 69.3384 | 15.116229 | 0.143 | 0.010791
330 | 0.8878333 |  |  | 69.3383 | 15.11721 | 0.1438333 | 0.000981
331 | 0.8886667 |  |  | 69.3383 | 15.11721 | 0.1446667 | 0
332 | 0.8895 |  |  | 69.3383 | 15.11721 | 0.1455 | 0
333 | 0.8903333 |  |  | 69.3383 | 15.11721 | 0.1463333 | 0
334 | 0.8911667 |  |  | 69.3384 | 15.116229 | 0.1471667 | -0.000981
335 | 0.892 |  |  | 69.3398 | 15.102495 | 0.148 | -0.013734
336 | 0.8928333 |  |  | 69.3406 | 15.094647 | 0.1488333 | -0.007848
337 | 0.8936667 |  |  | 69.3408 | 15.092685 | 0.1496667 | -0.001962
338 | 0.8945 |  |  | 69.3409 | 15.091704 | 0.1505 | -0.000981
339 | 0.8953333 |  |  | 69.3408 | 15.092685 | 0.1513333 | 0.000981
340 | 0.8961667 |  |  | 69.3402 | 15.098571 | 0.1521667 | 0.005886
341 | 0.897 |  |  | 69.3395 | 15.105438 | 0.153 | 0.006867
342 | 0.8978333 |  |  | 69.3383 | 15.11721 | 0.1538333 | 0.011772
343 | 0.8986667 |  |  | 69.3381 | 15.119172 | 0.1546667 | 0.001962
344 | 0.8995 |  |  | 69.338 | 15.120153 | 0.1555 | 0.000981
345 | 0.9003333 |  |  | 69.3381 | 15.119172 | 0.1563333 | -0.000981
346 | 0.9011667 |  |  | 69.3382 | 15.118191 | 0.1571667 | -0.000981
347 | 0.902 |  |  | 69.3381 | 15.119172 | 0.158 | 0.000981
348 | 0.9028333 |  |  | 69.3379 | 15.121134 | 0.1588333 | 0.001962
349 | 0.9036667 |  |  | 69.3377 | 15.123096 | 0.1596667 | 0.001962
350 | 0.9045 |  |  | 69.3375 | 15.125058 | 0.1605 | 0.001962
351 | 0.9053333 |  |  | 69.3374 | 15.126039 | 0.1613333 | 0.000981
352 | 0.9061667 |  |  | 69.3372 | 15.128001 | 0.1621667 | 0.001962
353 | 0.907 |  |  | 69.3372 | 15.128001 | 0.163 | 0
354 | 0.9078333 |  |  | 69.3372 | 15.128001 | 0.1638333 | 0
355 | 0.9086667 |  |  | 69.3372 | 15.128001 | 0.1646667 | 0
356 | 0.9095 |  |  | 69.3373 | 15.12702 | 0.1655 | -0.000981
357 | 0.9103333 |  |  | 69.3373 | 15.12702 | 0.1663333 | 0
358 | 0.9111667 |  |  | 69.3373 | 15.12702 | 0.1671667 | 0
359 | 0.912 |  |  | 69.3373 | 15.12702 | 0.168 | 0
360 | 0.9128333 |  |  | 69.3373 | 15.12702 | 0.1688333 | 0
361 | 0.9136667 |  |  | 69.3373 | 15.12702 | 0.1696667 | 0
362 | 0.9145 |  |  | 69.3373 | 15.12702 | 0.1705 | 0
363 | 0.9153333 |  |  | 69.3373 | 15.12702 | 0.1713333 | 0
364 | 0.9161667 |  |  | 69.3374 | 15.126039 | 0.1721667 | -0.000981
365 | 0.917 |  |  | 69.3375 | 15.125058 | 0.173 | -0.000981
366 | 0.9178333 |  |  | 69.3376 | 15.124077 | 0.1738333 | -0.000981
367 | 0.9186667 |  |  | 69.3384 | 15.116229 | 0.1746667 | -0.007848
368 | 0.9195 |  |  | 69.3401 | 15.099552 | 0.1755 | -0.016677
369 | 0.9203333 |  |  | 69.3404 | 15.096609 | 0.1763333 | -0.002943
370 | 0.9211667 |  |  | 69.3405 | 15.095628 | 0.1771667 | -0.000981
371 | 0.922 |  |  | 69.3404 | 15.096609 | 0.178 | 0.000981
372 | 0.9228333 |  |  | 69.3401 | 15.099552 | 0.1788333 | 0.002943
373 | 0.9236667 |  |  | 69.3399 | 15.101514 | 0.1796667 | 0.001962
374 | 0.9245 |  |  | 69.3396 | 15.104457 | 0.1805 | 0.002943
375 | 0.9253333 |  |  | 69.3394 | 15.106419 | 0.1813333 | 0.001962
376 | 0.9261667 |  |  | 69.3378 | 15.122115 | 0.1821667 | 0.015696
377 | 0.927 |  |  | 69.3375 | 15.125058 | 0.183 | 0.002943
378 | 0.9278333 |  |  | 69.3376 | 15.124077 | 0.1838333 | -0.000981
379 | 0.9286667 |  |  | 69.3376 | 15.124077 | 0.1846667 | 0
380 | 0.9295 |  |  | 69.3376 | 15.124077 | 0.1855 | 0
381 | 0.9303333 |  |  | 69.3375 | 15.125058 | 0.1863333 | 0.000981
382 | 0.9311667 |  |  | 69.3376 | 15.124077 | 0.1871667 | -0.000981
383 | 0.932 |  |  | 69.3376 | 15.124077 | 0.188 | 0
384 | 0.9328333 |  |  | 69.3376 | 15.124077 | 0.1888333 | 0
385 | 0.9336667 |  |  | 69.3377 | 15.123096 | 0.1896667 | -0.000981
386 | 0.9345 |  |  | 69.3377 | 15.123096 | 0.1905 | 0
387 | 0.9353333 |  |  | 69.3377 | 15.123096 | 0.1913333 | 0
388 | 0.9361667 |  |  | 69.3377 | 15.123096 | 0.1921667 | 0
389 | 0.937 |  |  | 69.3377 | 15.123096 | 0.193 | 0
390 | 0.9378333 |  |  | 69.3376 | 15.124077 | 0.1938333 | 0.000981
391 | 0.9386667 |  |  | 69.3375 | 15.125058 | 0.1946667 | 0.000981
392 | 0.9395 |  |  | 69.3375 | 15.125058 | 0.1955 | 0
393 | 0.9403333 |  |  | 69.3374 | 15.126039 | 0.1963333 | 0.000981
394 | 0.9411667 |  |  | 69.3373 | 15.12702 | 0.1971667 | 0.000981
395 | 0.942 |  |  | 69.3372 | 15.128001 | 0.198 | 0.000981
396 | 0.9428333 |  |  | 69.3372 | 15.128001 | 0.1988333 | 0
397 | 0.9436667 |  |  | 69.3371 | 15.128982 | 0.1996667 | 0.000981
398 | 0.9445 |  |  | 69.3371 | 15.128982 | 0.2005 | 0
399 | 0.9453333 |  |  | 69.3371 | 15.128982 | 0.2013333 | 0
400 | 0.9461667 |  |  | 69.3371 | 15.128982 | 0.2021667 | 0
401 | 0.947 |  |  | 69.3371 | 15.128982 | 0.203 | 0
402 | 0.9478333 |  |  | 69.337 | 15.129963 | 0.2038333 | 0.000981
403 | 0.9486667 |  |  | 69.337 | 15.129963 | 0.2046667 | 0
434 | 0.9518333 |  |  | 69.3554 | 14.949459 | 0.2078333 | -0.180504
435 | 0.9526667 |  |  | 69.3556 | 14.947497 | 0.2086667 | -0.001962
436 | 0.9535 |  |  | 69.3557 | 14.946516 | 0.2095 | -0.000981
437 | 0.9543333 |  |  | 69.3553 | 14.95044 | 0.2103333 | 0.003924
438 | 0.9551667 |  |  | 69.3533 | 14.97006 | 0.2111667 | 0.01962
439 | 0.956 | 0.956 |  | 69.3503 | 14.99949 | 0.212 | 0.02943
440 | 0.9568333 |  |  | 69.3493 | 15.0093 | 0.2128333 | 0.00981
441 | 0.9576667 |  |  | 69.3487 | 15.015186 | 0.2136667 | 0.005886
442 | 0.9585 |  |  | 69.3474 | 15.027939 | 0.2145 | 0.012753
443 | 0.9593333 |  |  | 69.3464 | 15.037749 | 0.2153333 | 0.00981
444 | 0.9601667 |  |  | 69.3449 | 15.052464 | 0.2161667 | 0.014715
445 | 0.961 |  |  | 69.3446 | 15.055407 | 0.217 | 0.002943
446 | 0.9618333 |  |  | 69.3446 | 15.055407 | 0.2178333 | 0
447 | 0.9626667 |  |  | 69.3446 | 15.055407 | 0.2186667 | 0
448 | 0.9635 |  |  | 69.3446 | 15.055407 | 0.2195 | 0
449 | 0.9643333 | 0.965 |  | 69.3446 | 15.055407 | 0.2203333 | 0
450 | 0.9651667 |  |  | 69.3446 | 15.055407 | 0.2211667 | 0
451 | 0.966 |  |  | 69.3446 | 15.055407 | 0.222 | 0
452 | 0.9668333 |  |  | 69.3446 | 15.055407 | 0.2228333 | 0
453 | 0.9676667 |  |  | 69.3446 | 15.055407 | 0.2236667 | 0
454 | 0.9685 |  |  | 69.3446 | 15.055407 | 0.2245 | 0
455 | 0.9693333 |  |  | 69.3446 | 15.055407 | 0.2253333 | 0
456 | 0.9701667 | 0.97 |  | 69.3445 | 15.056388 | 0.2261667 | 0.000981
457 | 0.971 |  |  | 69.3445 | 15.056388 | 0.227 | 0
458 | 0.9718333 |  |  | 69.3444 | 15.057369 | 0.2278333 | 0.000981
459 | 0.9726667 |  |  | 69.3445 | 15.056388 | 0.2286667 | -0.000981
460 | 0.9735 |  |  | 69.3447 | 15.054426 | 0.2295 | -0.001962
461 | 0.9743333 |  |  | 69.3448 | 15.053445 | 0.2303333 | -0.000981
462 | 0.9751667 |  |  | 69.3448 | 15.053445 | 0.2311667 | 0
463 | 0.976 | 0.977 |  | 69.3449 | 15.052464 | 0.232 | -0.000981
464 | 0.9768333 |  |  | 69.345 | 15.051483 | 0.2328333 | -0.000981
465 | 0.9776667 |  |  | 69.3451 | 15.050502 | 0.2336667 | -0.000981
466 | 0.9785 |  |  | 69.3452 | 15.049521 | 0.2345 | -0.000981
467 | 0.9793333 | 0.98 |  | 69.3452 | 15.049521 | 0.2353333 | 0
468 | 0.9801667 |  |  | 69.3453 | 15.04854 | 0.2361667 | -0.000981
469 | 0.981 |  |  | 69.3453 | 15.04854 | 0.237 | 0
470 | 0.9818333 |  |  | 69.3454 | 15.047559 | 0.2378333 | -0.000981
471 | 0.9826667 |  |  | 69.3455 | 15.046578 | 0.2386667 | -0.000981
472 | 0.9835 |  |  | 69.3455 | 15.046578 | 0.2395 | 0
473 | 0.9843333 |  |  | 69.3455 | 15.046578 | 0.2403333 | 0
474 | 0.9851667 | 0.985 |  | 69.3456 | 15.045597 | 0.2411667 | -0.000981
475 | 0.986 |  | 0.05mm/min | 69.3455 | 15.046578 | 0.242 | 0.000981
483 | 0.9868 |  | 1mm/min | 69.3536 | 14.967117 | 0.2428 | -0.079461
484 | 1.003467 |  |  | 69.3541 | 14.962212 | 0.2594667 | -0.004905
485 | 1.020133 |  |  | 69.3369 | 15.130944 | 0.2761333 | 0.168732
486 | 1.0368 |  |  | 69.3129 | 15.366384 | 0.2928 | 0.23544
487 | 1.053467 |  |  | 69.3055 | 15.438978 | 0.3094667 | 0.072594
488 | 1.070133 |  |  | 69.3044 | 15.449769 | 0.3261333 | 0.010791
489 | 1.0868 |  |  | 69.3124 | 15.371289 | 0.3428 | -0.07848
490 | 1.103467 |  |  | 69.3165 | 15.331068 | 0.3594667 | -0.040221
491 | 1.120133 |  |  | 69.3183 | 15.31341 | 0.3761333 | -0.017658
492 | 1.1368 |  |  | 69.3354 | 15.145659 | 0.3928 | -0.167751
493 | 1.153467 |  |  | 69.3436 | 15.065217 | 0.4094667 | -0.080442
494 | 1.170133 | 1.19 |  | 69.3659 | 14.846454 | 0.4261333 | -0.218763
495 | 1.1868 |  |  | 69.3761 | 14.746392 | 0.4428 | -0.100062
496 | 1.203467 |  |  | 69.388 | 14.629653 | 0.4594667 | -0.116739
497 | 1.220133 |  |  | 69.3946 | 14.564907 | 0.4761333 | -0.064746
498 | 1.2368 |  |  | 69.4074 | 14.439339 | 0.4928 | -0.125568
499 | 1.253467 |  |  | 69.4188 | 14.327505 | 0.5094667 | -0.111834
500 | 1.270133 |  |  | 69.4391 | 14.128362 | 0.5261333 | -0.199143
523 | 1.2868 |  |  | 69.6382 | 12.175191 | 0.5428 | -1.953171
524 | 1.303467 |  |  | 69.6348 | 12.208545 | 0.5594667 | 0.033354
525 | 1.320133 |  |  | 69.6304 | 12.251709 | 0.5761333 | 0.043164
526 | 1.3368 |  |  | 69.6286 | 12.269367 | 0.5928 | 0.017658
527 | 1.353467 |  |  | 69.6291 | 12.264462 | 0.6094667 | -0.004905
528 | 1.370133 |  |  | 69.6364 | 12.192849 | 0.6261333 | -0.071613
529 | 1.3868 |  |  | 69.6399 | 12.158514 | 0.6428 | -0.034335
530 | 1.403467 |  |  | 69.6527 | 12.032946 | 0.6594667 | -0.125568
531 | 1.420133 |  |  | 69.6612 | 11.949561 | 0.6761333 | -0.083385
532 | 1.4368 |  |  | 69.6694 | 11.869119 | 0.6928 | -0.080442
533 | 1.453467 |  |  | 69.6847 | 11.719026 | 0.7094667 | -0.150093
534 | 1.470133 |  |  | 69.7007 | 11.562066 | 0.7261333 | -0.15696
535 | 1.4868 |  |  | 69.7068 | 11.502225 | 0.7428 | -0.059841
536 | 1.503467 |  |  | 69.7213 | 11.35998 | 0.7594667 | -0.142245
537 | 1.520133 |  |  | 69.7335 | 11.240298 | 0.7761333 | -0.119682
538 | 1.5368 |  |  | 69.7489 | 11.089224 | 0.7928 | -0.151074
539 | 1.553467 |  |  | 69.7586 | 10.994067 | 0.8094667 | -0.095157
540 | 1.570133 |  |  | 69.7689 | 10.893024 | 0.8261333 | -0.101043
541 | 1.5868 |  |  | 69.7814 | 10.770399 | 0.8428 | -0.122625
542 | 1.603467 |  |  | 69.796 | 10.627173 | 0.8594667 | -0.143226
543 | 1.620133 | 1.65 |  | 69.8048 | 10.540845 | 0.8761333 | -0.086328
544 | 1.6368 |  |  | 69.8183 | 10.40841 | 0.8928 | -0.132435
545 | 1.653467 |  |  | 69.8277 | 10.316196 | 0.9094667 | -0.092214
546 | 1.670133 |  |  | 69.842 | 10.175913 | 0.9261333 | -0.140283
547 | 1.6868 |  |  | 69.8515 | 10.082718 | 0.9428 | -0.093195
548 | 1.703467 |  |  | 69.8663 | 9.93753 | 0.9594667 | -0.145188
549 | 1.720133 |  |  | 69.8763 | 9.83943 | 0.9761333 | -0.0981
550 | 1.7368 |  |  | 69.891 | 9.695223 | 0.9928 | -0.144207
551 | 1.753467 |  |  | 69.9002 | 9.604971 | 1.009467 | -0.090252
552 | 1.770133 |  |  | 69.9132 | 9.477441 | 1.026133 | -0.12753
553 | 1.7868 |  |  | 69.9171 | 9.439182 | 1.0428 | -0.038259
554 | 1.803467 |  |  | 69.9319 | 9.293994 | 1.059467 | -0.145188
555 | 1.820133 |  |  | 69.9394 | 9.220419 | 1.076133 | -0.073575
556 | 1.8368 |  |  | 69.9447 | 9.168426 | 1.0928 | -0.051993
557 | 1.853467 |  |  | 69.9547 | 9.070326 | 1.109467 | -0.0981
558 | 1.870133 |  |  | 69.9604 | 9.014409 | 1.126133 | -0.055917
559 | 1.8868 |  |  | 69.9636 | 8.983017 | 1.1428 | -0.031392
560 | 1.903467 |  |  | 69.9752 | 8.869221 | 1.159467 | -0.113796
561 | 1.920133 |  |  | 69.9859 | 8.764254 | 1.176133 | -0.104967
562 | 1.9368 |  |  | 69.9981 | 8.644572 | 1.1928 | -0.119682
563 | 1.953467 |  |  | 70.0062 | 8.565111 | 1.209467 | -0.079461
564 | 1.970133 |  |  | 70.0237 | 8.393436 | 1.226133 | -0.171675
565 | 1.9868 |  |  | 70.0384 | 8.249229 | 1.2428 | -0.144207
566 | 2.003467 |  |  | 70.0506 | 8.129547 | 1.259467 | -0.119682
567 | 2.020133 |  |  | 70.0543 | 8.09325 | 1.276133 | -0.036297
568 | 2.0368 | 2.05 |  | 70.0734 | 7.905879 | 1.2928 | -0.187371
569 | 2.053467 |  |  | 70.0876 | 7.766577 | 1.309467 | -0.139302
570 | 2.070133 |  |  | 70.1023 | 7.62237 | 1.326133 | -0.144207
571 | 2.0868 |  |  | 70.1232 | 7.417341 | 1.3428 | -0.205029
572 | 2.103467 |  |  | 70.1513 | 7.14168 | 1.359467 | -0.275661
573 | 2.120133 |  |  | 70.1683 | 6.97491 | 1.376133 | -0.16677
574 | 2.1368 |  |  | 70.1886 | 6.775767 | 1.3928 | -0.199143
575 | 2.153467 |  |  | 70.1984 | 6.679629 | 1.409467 | -0.096138
576 | 2.170133 |  |  | 70.2077 | 6.588396 | 1.426133 | -0.091233
577 | 2.1868 |  | 0.1mm/min | 70.2135 | 6.531498 | 1.4428 | -0.056898
594 |  |  |  | 70.2698
595 |  |  |  | 70.2693
596 |  |  |  | 70.291
597 |  |  |  | 70.3839
598 |  |  |  | 70.6121
599 |  |  |  | 70.7801
600 |  |  |  | 70.872
601 |  |  |  | 70.8793

## test in water
time (s) | displacement (mm) | mass (g) | uplifting force (mN)
0 | 0 | 85.94 | -144.47187
10 | 0.01666667 | 75.077 | -37.90584
20 | 0.03333333 | 71.19 | 0.22563
30 | 0.05 | 70.535 | 6.65118
40 | 0.06666667 | 70.548 | 6.52365
50 | 0.08333333 | 70.567 | 6.33726
60 | 0.1 | 70.583 | 6.1803
70 | 0.1166667 | 70.598 | 6.03315
80 | 0.1333333 | 70.622 | 5.79771
90 | 0.15 | 70.637 | 5.65056
100 | 0.1666667 | 70.669 | 5.33664
110 | 0.1833333 | 70.678 | 5.24835
120 | 0.2 | 70.681 | 5.21892
130 | 0.2166667 | 70.699 | 5.04234
140 | 0.2333333 | 70.718 | 4.85595
150 | 0.25 | 70.783 | 4.2183
160 | 0.2666667 | 70.729 | 4.74804
170 | 0.2833333 | 70.724 | 4.79709
180 | 0.3 | 70.734 | 4.69899
190 | 0.3166667 | 70.744 | 4.60089
200 | 0.3333333 | 70.751 | 4.53222
210 | 0.35 | 70.759 | 4.45374
220 | 0.3666667 | 70.764 | 4.40469
230 | 0.3833333 | 70.768 | 4.36545
240 | 0.4 | 70.772 | 4.32621
250 | 0.4166667 | 70.777 | 4.27716
260 | 0.4333333 | 70.78 | 4.24773
270 | 0.45 | 70.784 | 4.20849
280 | 0.4666667 | 70.787 | 4.17906
290 | 0.4833333 | 70.79 | 4.14963
300 | 0.5 | 70.791 | 4.13982
310 | 0.5166667 | 70.793 | 4.1202
320 | 0.5333333 | 70.796 | 4.09077
330 | 0.55 | 70.797 | 4.08096
0 | 0.55 | 70.8 | 4.05153
10 | 0.7166667 | 70.792 | 4.13001
20 | 0.8833333 | 70.783 | 4.2183
30 | 1.05 | 70.776 | 4.28697
40 | 1.216667 | 70.775 | 4.29678
50 | 1.383333 | 70.779 | 4.25754
60 | 1.55 | 70.791 | 4.13982
70 | 1.716667 | 70.805 | 4.00248
80 | 1.883333 | 70.845 | 3.61008
90 | 2.05 | 70.859 | 3.47274
100 | 2.216667 | 70.883 | 3.2373
110 | 2.383333 | 70.915 | 2.92338
120 | 2.55 | 70.954 | 2.54079
130 | 2.716667 | 71.213 | 0